## Tabelle1
1. before the print | [8 empty] | 2. print and analysis
starting values for printers with monochrome display: | [8 empty] | Adhesion of the T-Tool to the build platform
Bottom Exposure Time: |  |  | 32 sec. |  |  | Or get starting values for Your printer at www.shera.de/ download-center |  |  | - Position the T-Tool in the center of the build platform, long measuring edge parallel
Normal Exposure Time: |  |  | 4 sec. | [5 empty] | to the long side
Bottom Layers: |  |  | 8 | [5 empty] | - create the first print job with starting values and start the print
Off Time: |  |  | 1 sec. | [6 empty] | When adhesion was successful:
remove object, clean and post cure according to the materials IFU
Please check the correct condition of your printer: | [9 empty] | Continue with analysis
If the T-Tool has not been printed or has come loose:
- reservoir inserted correctly | [9 empty] | - remove any hardened material residues from the reservoir - Belichtungszeit der Bodenschichten erhöhen und erneut drucken
- build platform inserted correctly | [9 empty] | - Increase bottom exposure time and print again
- no material residues on build platform or in reservoir
- shake the resin thoroughly overhead for at least 2 minutes
Analysis of level of detail of the areas
The T-Tool - measuring edges and areas | [9 empty] | raised an recessed areas:
The more details are visible, the better the print is
|  | measuring edge long | [7 empty] | - recessed areas are blurred or unclean:
measuring edge short | [10 empty] | decrease exposure time per layer
- raised elements are not printed:
increase exposure time per layer
text
the more complete the tex is printed, the besser the print is
- letters are over-contured (too big or blurred):
slightly decrease exposure time per layer
- letters are missing:
slightly increase exposure time per layer
arrows
when the arrows touch exactly on their tips, the print is ideal
- the tips are blurred and joint tegether:
decrease exposure time per layer
- the tips are at a distance from each other:
increase exposure time per layer
3. adjust exposure times
As a guideline for an initial adjustment, the exposure time can be increased or decreased by around 0.3 seconds in the first step. Here it has to be assesed how much the level of detail deviates from the ideal. Further fine adjustment can then be made in steps of 0.1 or 0.2 seconds
4. determine correction values for dimensional accuracy
Enter the current values of the display size (X and Y from your slicer) and the measured values of your printed T-Tool
input value display size | long side X |  |  | 192 | mm
| short side Y |  |  | 120 | mm |  | T-Tool target values
[7 empty] | long side (mm) | 70
measured value from T-Tool | long side X |  |  | 70 | mm |  | short side (mm) | 40
| short side Y |  |  | 40 | mm |  | Please use a digital caliper for measurements!
correction value display size | long side X |  |  | 192 | mm
| short side Y |  |  | 120 | mm
70
40
ATTENTION: To adjust the display size, please uncheckthe the lock ratio!